## Sheet1
WAFER | LOT | Part | Route | WAT_TIME | M1_ETCH_CH | Rs_M1 (ohm/sq) | LK_M1 | SPA_M1 | Rc_V1 | M1 CD AEI | Yield (%) | Con_M9_noCIP | Comment
L000.02 | L000 | G1 | POR | 2026-08-22 15:00 | CH_B | 0.4948 | -1e-12 | 20 | 9 | 39.73 | 90.71 | 0.9379525 | ok
L000.03 | L000 | G1 | POR | 2026-06-10 06:00 | CH_A | 0.5183 | 1.96617e-11 | 20 | 9 | 39.07 | 88.2 | 0.8158265 | ok
L000.04 | L000 | G1 | POR | 2026-08-11 14:00 | CH_A | 0.4946 | 3.945759e-12 | 20 | 9 | 40.16 | 89.7 | 0.9522247 | ok
L000.05 | L000 | G1 | POR | 2026-08-25 16:00 | CH_A | 0.5158 | 2.161129e-11 | 20 | 9 | 39.19 | 90.48 | 0.8774944 | ok
L000.06 | L000 | G1 | POR | 2026-05-06 17:00 | CH_A | 0.4842 | 1.007731e-11 | 20 | 9 | 40.86 | 92.11 | 1.057669 | ok
L000.07 | L000 | G1 | POR | 2026-06-15 19:00 | CH_A | 0.5039 | 9.906489e-12 | 20 | 9 | 40.67 | 90.22 | 0.9420698 | ok
L000.08 | L000 | G1 | POR | 2026-08-08 02:00 | CH_B | 0.5169 | 1.91916e-11 | 20 | 9 | 38.68 | 91.24 | 1.06894 | ok
L000.09 | L000 | G1 | POR | 2026-08-24 13:00 | CH_A | 0.4644 | 1.193149e-11 | 20 | 9 | 41.52 | 90.33 | 0.9988479 | ok
L000.10 | L000 | G1 | POR | 2026-05-26 05:00 | CH_A | 0.5085 | 1.171753e-11 | 8.13 | 9 | 39.98 | 92.47 | 0.8311796 | ok
L000.11 | L000 | G1 | POR | 2026-05-14 15:00 | CH_A | 0.5237 | 9.162871e-12 | 20 | 9 | 40.16 | 91.74 | 0.979407 | ok
L000.12 | L000 | G1 | POR | 2026-08-28 03:00 | CH_B | 0.502 | 8.197087e-12 | 20 | 9 | 39.92 | 92.13 | 1.008931 | ok
L000.13 | L000 | G1 | POR | 2026-08-23 12:00 | CH_B | 0.527 | 4.790993e-12 | 20 | 9 | 38.87 | 88.47 | 1.077899 | ok
L000.14 | L000 | G1 | POR | 2026-05-11 22:00 | CH_A | 0.4704 | 1.211038e-11 | 20 | 9 | 41.44 | 91.19 | 0.994881 | ok
L000.15 | L000 | G1 | POR | 2026-07-25 22:00 | CH_A | 0.473 | 2.25105e-11 | 20 | 9 | 41.26 | 91.16 | 1.000796 | ok
L000.16 | L000 | G1 | POR | 2026-07-14 09:00 | CH_A | 0.536 | 9.928451e-12 | 20 | 9 | 39.19 | 92.5 | 0.8545976 | ok
L000.17 | L000 | G1 | POR | 2026-06-15 07:00 | CH_B | 0.485 | 1.4393e-11 | 20 | 9 | 40.73 | 91.79 | 0.8891739 | ok
L000.18 | L000 | G1 | POR | 2026-08-09 02:00 | CH_B | 0.4938 | 1.113896e-11 | 20 | 9 | 40.29 | 91.77 | 1.002222 | ok
L000.19 | L000 | G1 | POR | 2026-08-22 04:00 | CH_B | 0.4947 | 2.232676e-11 | 20 | 9 | 39.44 | 92.05 | 1.083118 | ok
L000.20 | L000 | G1 | POR | 2026-06-22 15:00 | CH_B | 0.5353 | 1.777845e-11 | 20 | 9 | 38.75 | 87.79 | 0.8311328 | ok
L000.21 | L000 | G1 | POR | 2026-05-19 02:00 | CH_B | 0.4635 | 4.835724e-12 | 20 | 9 | 40.84 | 92.06 | 0.9139484 | ok
L000.22 | L000 | G1 | POR | 2026-06-16 15:00 | CH_B | 0.5389 | 1.346807e-11 | 20 | 9 | 38.36 | 87.21 | 0.9113358 | ok
L000.23 | L000 | G1 | POR | 2026-05-17 03:00 | CH_A | 0.5175 | 6.921459e-12 | 20 | 9 | 40.34 | 89.83 | 0.9539806 | ok
L000.24 | L000 | G1 | POR | 2026-07-10 09:00 | CH_A | 0.5197 | 1.373964e-11 | 20 | 9 | 39.71 | 86.54 | 0.9469885 | 12.3 ohm
L000.25 | L000 | G1 | POR | 2026-06-11 18:00 | CH_B | 0.5324 | 1.502679e-11 | 20 | 9 | 39.06 | 91.33 | 1.055257 | ok
L001.01 | L001 | G1 | POR | 2026-08-10 07:00 | CH_B | 0.5268 | 7.355848e-12 | 20 | 9 | 39.32 | 93.21 | 1.146041 | ok
L001.02 | L001 | G1 | POR | 2026-07-04 19:00 | CH_B | 0.5553 | 1.346844e-11 | 20 | 9 | 37.39 | 86.51 | 1.118809 | ok
L001.03 | L001 | G1 | POR | 2026-07-07 03:00 | CH_A | 0.5064 | 5.599311e-12 | 20 | 9 | 39.44 | 91.89 | 1.011015 | ok
L001.04 | L001 | G1 | POR | 2026-05-24 04:00 | CH_B | 0.5171 | 1.833598e-11 | 20 | 9 | 40.05 | 94.4 | 1.050669 | ok
L001.05 | L001 | G1 | POR | 2026-08-25 13:00 | CH_B | 0.5118 | 1.141299e-11 | 20 | 9 | 39.93 | 89.48 | 0.9764602 | ok
L001.06 | L001 | G1 | POR | 2026-08-18 19:00 | CH_B | 0.5068 | 1.187248e-11 | 20 | 9 | 40.58 | 90.51 | 1.046092 | ok
L001.07 | L001 | G1 | POR | 2026-08-10 18:00 | CH_A | 0.5247 | 7.444928e-12 | 20 | 9 | 38.96 | 91.53 | 1.152436 | ok
L001.08 | L001 | G1 | POR | 2026-05-31 21:00 | CH_A | 0.4968 | 7.059721e-12 | 20 | 9 | 39.8 | 90.19 | 0.9144625 | ok
L001.09 | L001 | G1 | POR | 2026-05-20 16:00 | CH_A | 0.4993 | 1.19608e-11 | 20 | 9 | 40.21 | 92.76 | 1.187088 | ok
L001.10 | L001 | G1 | POR | 2026-05-31 03:00 | CH_A | 0.4689 | 6.865467e-12 | 20 | 9 | 40.39 | 89.43 | 0.9628651 | 12.3 ohm
L001.11 | L001 | G1 | POR | 2026-07-31 07:00 | CH_B | 0.4863 | 7.734922e-12 | 20 | 9 | 40.22 | 92.17 | 0.8849086 | ok
L001.12 | L001 | G1 | POR | 2026-07-24 16:00 | CH_B | 0.5157 | 1.300048e-11 | 20 | 9 | 39.53 | 88.89 | 1.079431 | ok
L001.13 | L001 | G1 | POR | 2026-06-05 12:00 | CH_A | 0.5253 | 1.516043e-11 | 20 | 9 | 38.27 | 88.85 | 0.8786618 | ok
L001.14 | L001 | G1 | POR | 2026-05-28 09:00 | CH_B | 0.5542 | 1.872828e-11 | 20 | 9 | 38.1 | 86.51 | 1.253693 | 12.3 ohm
L001.15 | L001 | G1 | POR | 2026-07-18 23:00 | CH_A | 0.4767 | 1.146831e-11 | 20 | 9 | 40.16 | 92.51 | 0.8956049 | 12.3 ohm
L001.16 | L001 | G1 | POR | 2026-08-18 10:00 | CH_B | 0.5008 | 1.192608e-11 | 20 | 9 | 39.46 | 92.25 | 0.8470628 | ok
L001.17 | L001 | G1 | POR | 2026-08-20 16:00 | CH_B | 0.4767 | 2.937582e-11 | 20 | 9 | 40.85 | 90.87 | 1.058768 | ok
L001.18 | L001 | G1 | POR | 2026-05-21 17:00 | CH_A | 0.5205 | 1.425345e-11 | 20 | 9 | 38.91 | 87.25 | 1.065149 | ok
L001.19 | L001 | G1 | POR | 2026-07-30 17:00 | CH_A | 0.5116 | 6.4805e-12 | 20 | 9 | 40.08 | 92.57 | 0.9192633 | ok
L001.20 | L001 | G1 | POR | 2026-06-11 07:00 | CH_A | 0.4797 | 7.575746e-12 | 20 | 9 | 40.43 | 92.37 | 0.996895 | ok
L001.21 | L001 | G1 | POR | 2026-06-08 21:00 | CH_A | 0.5021 | 8.373243e-12 | 20 | 9 | 38.96 | 88.48 | 0.8609564 | ok
L001.22 | L001 | G1 | POR | 2026-07-21 10:00 | CH_A | 0.4766 | 2.336419e-11 | 20 | 9 | 40.53 | 90.53 | 1.138584 | ok
L001.23 | L001 | G1 | POR | 2026-05-30 01:00 | CH_B | 0.5332 | 1.3675e-11 | 20 | 9 | 38.11 | 88.11 | 0.9961327 | ok
L001.24 | L001 | G1 | POR | 2026-05-10 23:00 | CH_A | 0.5145 | 1.024931e-11 | 20 | 9 | 39.23 | 91.38 | 0.9896084 | ok
L001.25 | L001 | G1 | POR | 2026-08-04 18:00 | CH_A | 0.5161 | 1.055544e-11 | 20 | 9 | 39.05 | 90.2 | 0.865714 | ok
L002.01 | L002 | G1 | POR | 2026-05-09 03:00 | CH_A | 0.5 | 1.283286e-11 | 20 | 9 | 40.09 | 91.6 | 0.9447388 | ok
L002.02 | L002 | G1 | POR | 2026-08-23 11:00 | CH_A | 0.4954 | 1.114977e-11 | 20 | 9 | 40.14 | 92.36 | 1.028338 | ok
L002.03 | L002 | G1 | POR | 2026-07-13 22:00 | CH_B | 0.4924 | 1.540015e-11 | 20 | 9 | 40.64 | 93.51 | 1.023388 | ok
L002.04 | L002 | G1 | POR | 2026-06-03 07:00 | CH_A | 0.5552 | 6.585928e-12 | 20 | 9 | 37.47 | 86.38 | 1.027099 | ok
L002.05 | L002 | G1 | POR | 2026-08-01 08:00 | CH_B | 0.4897 | 9.813825e-12 | 20 | 9 | 39.76 | 93.01 | 0.9227632 | ok
L002.06 | L002 | G1 | POR | 2026-07-06 04:00 | CH_A | 0.4833 | 1.18974e-11 | 20 | 9 | 41.07 | 92.87 | 0.994486 | ok
L002.07 | L002 | G1 | POR | 2026-08-22 05:00 | CH_A | 0.5016 | 4.497464e-12 | 20 | 9 | 39.4 | 89.9 | 0.9985124 | ok
L002.08 | L002 | G1 | POR | 2026-07-01 02:00 | CH_B | 0.4973 | 3.250475e-11 | 20 | 9 | 40.54 | 93.18 | 0.9460673 | ok
L002.09 | L002 | G1 | POR | 2026-06-14 10:00 | CH_B | 0.5026 | 1.533689e-11 | 20 | 9 | 39.84 | 90.23 | 0.9813964 | 12.3 ohm
L002.10 | L002 | G1 | POR | 2026-06-09 23:00 | CH_B | 0.5192 | 1.643556e-11 | 20 | 9 | 38.49 | 89.72 | 1.049318 | 12.3 ohm
L002.11 | L002 | G1 | POR | 2026-08-09 05:00 | CH_A | 0.4671 | 9.060764e-12 | 20 | 9 | 41.1 | 92.39 | 0.9077029 | ok
L002.12 | L002 | G1 | POR | 2026-07-03 01:00 | CH_A | 0.5067 | 1.012234e-11 | 20 | 9 | 40.21 | 95 | 1.006322 | ok
L002.13 | L002 | G1 | POR | 2026-05-29 08:00 | CH_B | 0.5209 | 1.740538e-11 | 20 | 9 | 39.02 | 91.05 | 0.9241623 | ok
L002.14 | L002 | G1 | POR | 2026-05-02 03:00 | CH_A | 0.5127 | 8.899463e-12 | 20 | 9 | 39.67 | 91.29 | 0.9260693 | ok
L002.15 | L002 | G1 | POR | 2026-08-25 13:00 | CH_A | 0.5195 | 1.149564e-11 | 20 | 9 | 38.4 | 89.88 | 1.205744 | ok
L002.16 | L002 | G1 | POR | 2026-06-19 06:00 | CH_A | 0.4982 | 1.077157e-11 | 20 | 9 | 40.49 | 93.03 | 0.7972739 | ok
L002.17 | L002 | G1 | POR | 2026-05-22 21:00 | CH_A | 0.4823 | 5.964232e-12 | 20 | 9 | 40.68 | 91.09 | 0.9658426 | ok
L002.18 | L002 | G1 | POR | 2026-06-27 10:00 | CH_A | 0.5015 | 1.404572e-11 | 20 | 9 | 41.11 | 91.25 | 1.007965 | ok
L002.19 | L002 | G1 | POR | 2026-07-05 03:00 | CH_A | 0.4927 | 1.187227e-11 | 20 | 9 | 40.3 | 89.48 | 0.9970373 | ok
L002.20 | L002 | G1 | POR | 2026-05-28 08:00 | CH_B | 0.4778 | 2.857112e-11 | 20 | 9 | 40.71 | 92.14 | 0.9564785 | ok
L002.21 | L002 | G1 | POR | 2026-07-04 22:00 | CH_A | 0.4536 | 1.232575e-11 | 20 | 9 | 42.28 | 91.69 | 1.091828 | ok
L002.22 | L002 | G1 | POR | 2026-08-11 03:00 | CH_B | 0.5145 | 1.070801e-11 | 20 | 9 | 39.32 | 89.85 | 1.066354 | ok
L002.23 | L002 | G1 | POR | 2026-06-12 14:00 | CH_A | 0.4815 | 9.95633e-12 | 20 | 9 | 40.75 | 91.44 | 0.8502229 | ok
L002.24 | L002 | G1 | POR | 2026-07-19 18:00 | CH_B | 0.4659 | 6.451775e-12 | 20 | 9 | 41.59 | 92.65 | 0.9354768 | ok
L002.25 | L002 | G1 | POR | 2026-05-27 18:00 | CH_A | 0.4847 | 1.660062e-11 | 20 | 9 | 40.7 | 93.85 | 1.042498 | ok
L003.01 | L003 | G1 | POR | 2026-06-30 05:00 | CH_A | 0.5002 | 1.540658e-11 | 20 | 9 | 39.84 | 89.85 | 0.8291113 | ok
L003.02 | L003 | G1 | POR | 2026-05-19 18:00 | CH_A | 0.4905 | 1.829907e-11 | 20 | 9 | 40.09 | 95.86 | 0.8992357 | ok
L003.03 | L003 | G1 | POR | 2026-05-28 16:00 | CH_A | 0.5171 | 1.368391e-11 | 20 | 9 | 38.85 | 86.55 | 0.8554522 | ok
L003.04 | L003 | G1 | POR | 2026-08-03 01:00 | CH_B | 0.5299 | -1e-12 | 20 | 9 | 38.23 | 89.4 | 0.9421071 | ok
L003.05 | L003 | G1 | POR | 2026-08-10 07:00 | CH_A | 0.5095 | 1.092827e-11 | 19.46 | 9 | 40.22 | 93.15 | 0.949883 | ok
L003.06 | L003 | G1 | POR | 2026-08-20 02:00 | CH_A | 0.4889 | 1.207576e-11 | 20 | 9 | 39.51 | 91.5 | 1.081292 | ok
L003.07 | L003 | G1 | POR | 2026-07-02 07:00 | CH_A | 0.4876 | 1.499948e-11 | 20 | 9 | 40.77 | 92.69 | 1.0744 | ok
L003.08 | L003 | G1 | POR | 2026-08-19 15:00 | CH_B | 0.496 | 7.84773e-12 | 20 | 9 | 40.12 | 91.64 | 1.066478 | ok
L003.09 | L003 | G1 | POR | 2026-07-22 | CH_B | 0.5051 | 3.817377e-11 | 20 | 9 | 41.13 | 92.15 | 1.154776 | ok
L003.10 | L003 | G1 | POR | 2026-05-28 17:00 | CH_B | 0.4741 | 9.921311e-12 | 20 | 9 | 41.41 | 92.73 | 0.9478325 | ok
L003.11 | L003 | G1 | POR | 2026-07-24 13:00 | CH_A | 0.4979 | 2.331668e-11 | 20 | 9 | 40.15 | 92.46 | 0.981145 | ok
L003.12 | L003 | G1 | POR | 2026-08-16 14:00 | CH_B | 0.4996 | 0 | 20 | 9 | 39.36 | 92.12 | 1.119207 | ok
L003.13 | L003 | G1 | POR | 2026-05-31 01:00 | CH_A | 0.5172 | 0 | 20 | 9 | 39.36 | 90.76 | 0.943451 | ok
L003.14 | L003 | G1 | POR | 2026-08-20 04:00 | CH_B | 0.4967 | 1.864247e-11 | 20 | 9 | 40.89 | 91.52 | 1.185578 | ok
L003.15 | L003 | G1 | POR | 2026-07-07 14:00 | CH_B | 0.4962 | 2.007155e-11 | 20 | 9 | 40.66 | 91.88 | 1.10273 | 12.3 ohm
L003.16 | L003 | G1 | POR | 2026-07-09 16:00 | CH_B | 0.4781 | 8.90513e-12 | 20 | 9 | 40.96 | 89.65 | 0.9973292 | ok
L003.17 | L003 | G1 | POR | 2026-06-15 12:00 | CH_A | 0.5154 | 1.401323e-11 | 20 | 9 | 39.86 | 91.2 | 0.9756238 | ok
L003.18 | L003 | G1 | POR | 2026-07-29 03:00 | CH_A | 0.4746 | 1.750073e-11 | 20 | 9 | 41.03 | 91.37 | 1.202089 | ok
L003.19 | L003 | G1 | POR | 2026-08-23 05:00 | CH_B | 0.5087 | 1.727175e-11 | 20 | 9 | 39.34 | 87.96 | 0.9774567 | ok
L003.20 | L003 | G1 | POR | 2026-06-03 | CH_A | 0.5117 | 1.591652e-11 | 20 | 9 | 39.28 | 87.51 | 0.903315 | ok
L003.21 | L003 | G1 | POR | 2026-08-06 19:00 | CH_B | 0.531 | 1.18361e-11 | 20 | 9 | 38.63 | 89.55 | 1.012436 | ok
L003.22 | L003 | G1 | POR | 2026-07-25 13:00 | CH_B | 0.4828 | 3.316347e-11 | 20 | 9 | 40.83 | 91.47 | 0.9207827 | ok
L003.23 | L003 | G1 | POR | 2026-07-08 17:00 | CH_B | 0.4649 | 7.976634e-12 | 20 | 9 | 42.44 | 90.77 | 0.9309769 | ok
L003.24 | L003 | G1 | POR | 2026-08-18 22:00 | CH_A | 0.5038 | 9.791612e-12 | 20 | 9 | 38.88 | 90.49 | 1.186832 | ok
L003.25 | L003 | G1 | POR | 2026-08-15 14:00 | CH_B | 0.4679 | 0 | 20 | 9 | 41.16 | 88.39 | 0.8893193 | ok
L004.01 | L004 | G1 | POR | 2026-06-05 07:00 | CH_B | 0.492 | 2.451939e-11 | 20 | 9 | 40.27 | 92.2 | 1.022076 | ok
L004.02 | L004 | G1 | POR | 2026-07-21 13:00 | CH_B | 0.4849 | 3.851187e-11 | 20 | 9 | 40.35 | 95.76 | 1.07839 | ok
L004.03 | L004 | G1 | POR | 2026-07-29 18:00 | CH_B | 0.4976 | 2.015546e-11 | 20 | 9 | 39.79 | 91.5 | 0.9105878 | 12.3 ohm
L004.04 | L004 | G1 | POR | 2026-06-27 04:00 | CH_A | 0.4942 | 1.4305e-11 | 20 | 9 | 40.5 | 90.37 | 1.134072 | ok
L004.05 | L004 | G1 | POR | 2026-08-08 14:00 | CH_A | 0.5155 | 9.699745e-12 | 20 | 9 | 39.32 | 89.55 | 0.7991479 | ok
L004.06 | L004 | G1 | POR | 2026-05-21 16:00 | CH_A | 0.5176 | 3.379585e-11 | 20 | 9 | 38.66 | 90.91 | 1.245274 | ok
L004.07 | L004 | G1 | POR | 2026-07-11 12:00 | CH_A | 0.4803 | 8.179748e-12 | 20 | 9 | 40.62 | 92.14 | 1.234104 | ok
L004.08 | L004 | G1 | POR | 2026-06-28 11:00 | CH_A | 0.5005 | 1.728219e-11 | 20 | 9 | 39.88 | 89.3 | 0.9073796 | 12.3 ohm
L004.09 | L004 | G1 | POR | 2026-08-25 12:00 | CH_B | 0.5078 | 1.786531e-11 | 20 | 9 | 39.63 | 89.53 | 1.161772 | ok
L004.10 | L004 | G1 | POR | 2026-05-05 07:00 | CH_B | 0.4978 | 0 | 20 | 9 | 39.63 | 91.03 | 0.9144887 | ok
L004.11 | L004 | G1 | POR | 2026-07-24 22:00 | CH_B | 0.4761 | 2.20436e-11 | 20 | 9 | 40.9 | 91.78 | 0.9825868 | ok
L004.12 | L004 | G1 | POR | 2026-05-25 13:00 | CH_B | 0.5062 | 5.813971e-12 | 20 | 9 | 39.47 | 92.42 | 0.9919674 | ok
L004.13 | L004 | G1 | POR | 2026-05-03 14:00 | CH_B | 0.5122 | 3.334356e-11 | 20 | 9 | 39.75 | 89.32 | 0.880289 | ok
L004.14 | L004 | G1 | POR | 2026-05-23 21:00 | CH_A | 0.5021 | 1.160091e-11 | 20 | 9 | 40.65 | 92.96 | 1.118222 | ok
L004.15 | L004 | G1 | POR | 2026-08-13 08:00 | CH_A | 0.4684 | 1.300767e-11 | 20 | 9 | 40.66 | 91.46 | 0.9074253 | ok
L004.16 | L004 | G1 | POR | 2026-06-28 16:00 | CH_A | 0.4942 | 1.646997e-11 | 20 | 9 | 40.93 | 90.52 | 1.019868 | ok
L004.17 | L004 | G1 | POR | 2026-07-07 07:00 | CH_B | 0.454 | 7.497268e-12 | 20 | 9 | 42.03 | 93.19 | 0.9512681 | ok
L004.18 | L004 | G1 | POR | 2026-07-30 03:00 | CH_B | 0.5166 | 1.325368e-11 | 20 | 9 | 39.37 | 90.65 | 0.9873238 | ok
L004.19 | L004 | G1 | POR | 2026-07-02 04:00 | CH_A | 0.4862 | 1.061426e-11 | 20 | 9 | 40.33 | 92.63 | 1.106017 | ok
L004.20 | L004 | G1 | POR | 2026-05-27 10:00 | CH_A | 0.5063 | 3.07785e-11 | 20 | 9 | 38.82 | 92.21 | 1.100309 | ok
L004.21 | L004 | G1 | POR | 2026-05-01 01:00 | CH_B | 0.4901 | 1.366321e-11 | 20 | 9 | 40.18 | 90.64 | 1.018704 | ok
L004.22 | L004 | G1 | CIP-A | 2026-08-24 09:00 | CH_B | 0.5451 | 3.081707e-11 | 20 | 9 | 38.41 | 87.69 |  | ok
L004.23 | L004 | G1 | CIP-A | 2026-06-02 01:00 | CH_B | 0.4779 | 8.521749e-11 | 20 | 9 | 40.26 | 89.57 |  | ok
L004.24 | L004 | G1 | CIP-A | 2026-06-29 11:00 | CH_A | 0.4812 | 2.546043e-11 | 20 | 9 | 41.26 | 92.42 |  | ok
L004.25 | L004 | G1 | CIP-A | 2026-06-14 10:00 | CH_B | 0.4998 | 4.296448e-11 | 20 | 9 | 39.24 | 89.74 |  | ok
L005.01 | L005 | G1 | CIP-A | 2026-07-24 23:00 | CH_B | 0.5013 | 1.136591e-10 | 20 | 9 | 40.18 | 91.67 |  | 12.3 ohm
L005.02 | L005 | G1 | CIP-A | 2026-05-22 16:00 | CH_B | 0.5073 | 4.927814e-11 | 13.6 | 9 | 38.84 | 90.55 |  | ok
L005.03 | L005 | G1 | CIP-A | 2026-07-09 02:00 | CH_B | 0.5319 | 5.127464e-11 | 20 | 9 | 38.22 | 89.56 |  | ok
L005.04 | L005 | G1 | CIP-A | 2026-08-08 17:00 | CH_B | 0.534 | 7.722571e-11 | 20 | 9 | 38.87 | 90.69 |  | ok
L005.05 | L005 | G1 | CIP-A | 2026-06-17 11:00 | CH_B | 0.5077 | 2.641209e-11 | 11.94 | 9 | 40.71 | 90.2 |  | ok
L005.06 | L005 | G1 | CIP-A | 2026-05-05 22:00 | CH_A | 0.4863 | 3.837514e-11 | 20 | 9 | 40.09 | 91.93 |  | ok
L005.07 | L005 | G1 | CIP-A | 2026-06-21 07:00 | CH_B | 0.4669 | 3.623926e-11 | 20 | 9 | 40.91 | 90.87 |  | ok
L005.08 | L005 | G1 | CIP-A | 2026-08-01 10:00 | CH_A | 0.5422 | 1.357549e-10 | 20 | 9 | 38.76 | 91.97 |  | ok
L005.09 | L005 | G1 | CIP-A | 2026-06-24 03:00 | CH_B | 0.4975 | 5.644527e-11 | 10.67 | 9 | 40.29 | 89.87 |  | 12.3 ohm
L005.10 | L005 | G1 | CIP-A | 2026-05-07 17:00 | CH_B | 0.4739 | 2.774329e-11 | 20 | 9 | 40.45 | 93.28 |  | 12.3 ohm
L005.11 | L005 | G1 | CIP-A | 2026-06-22 11:00 | CH_B | 0.4621 | 1.037591e-11 | 20 | 9 | 41.5 | 92.25 |  | ok
L005.12 | L005 | G1 | CIP-A | 2026-08-17 09:00 | CH_B | 0.5192 | 4.657116e-11 | 20 | 9 | 39.32 | 89.56 |  | ok
L005.13 | L005 | G1 | CIP-A | 2026-06-07 17:00 | CH_A | 0.4621 | 5.432426e-11 | 20 | 9 | 41.33 | 91.23 |  | ok
L005.14 | L005 | G1 | CIP-A | 2026-05-25 19:00 | CH_B | 0.5007 | 4.798085e-11 | 20 | 9 | 39.42 | 92.11 |  | 12.3 ohm
L005.15 | L005 | G1 | CIP-A | 2026-05-02 03:00 | CH_B | 0.5061 | 3.419112e-11 | 20 | 9 | 39.09 | 89.89 |  | ok
L005.16 | L005 | G1 | CIP-A | 2026-07-01 10:00 | CH_A | 0.4738 | 8.774645e-11 | 8.33 | 9 | 41.79 | 93.76 |  | ok
L005.17 | L005 | G1 | CIP-A | 2026-06-29 09:00 | CH_B | 0.4664 | 5.133328e-11 | 20 | 9 | 41.28 | 91.78 |  | ok
L005.18 | L005 | G1 | CIP-A | 2026-07-14 13:00 | CH_B | 0.4737 | 0 | 20 | 9 | 42.03 | 92.63 |  | ok
L005.19 | L005 | G1 | CIP-A | 2026-08-28 19:00 | CH_B | 0.5501 | 5.034425e-11 | 20 | 9 | 38.11 | 88.46 |  | ok
L005.20 | L005 | G1 | CIP-A | 2026-05-31 03:00 | CH_A | 0.4922 | 9.222376e-11 | 20 | 9 | 40.12 | 93.03 |  | ok
L005.21 | L005 | G1 | CIP-A | 2026-05-19 08:00 | CH_A | 0.5165 | 9.187319e-11 | 20 | 9 | 38.9 | 89.99 |  | ok
L005.22 | L005 | G1 | CIP-A | 2026-05-11 21:00 | CH_B | 0.5165 | 6.7585e-11 | 20 | 9 | 39.93 | 90.97 |  | ok
L005.23 | L005 | G1 | CIP-A | 2026-07-18 09:00 | CH_B | 0.5174 | 6.05242e-11 | 20 | 9 | 38.84 | 89.71 |  | ok
L005.24 | L005 | G1 | CIP-A | 2026-07-28 11:00 | CH_A | 0.5145 | 7.793925e-11 | 20 | 9 | 39.51 | 92.04 |  | ok
L005.25 | L005 | G1 | CIP-A | 2026-07-30 17:00 | CH_A | 0.5185 | 3.827593e-11 | 10.65 | 9 | 39.12 | 87.7 |  | ok
L006.01 | L006 | G1 | CIP-A | 2026-06-10 03:00 | CH_B | 0.5311 | 2.230471e-11 | 10.42 | 9 | 38.83 | 91.32 |  | ok
L006.02 | L006 | G1 | CIP-B | 2026-08-28 12:00 | CH_B | 0.4513 | 9.074203e-12 | 20 | 9 | 41.08 | 90.71 |  | ok
L006.03 | L006 | G1 | CIP-B | 2026-06-13 10:00 | CH_B | 0.4828 | 1.48494e-11 | 20 | 9 | 40.41 | 91.9 |  | ok
L006.04 | L006 | G1 | CIP-B | 2026-07-28 | CH_B | 0.5142 | 2.452442e-11 | 20 | 9 | 39.16 | 89.07 |  | ok
L006.05 | L006 | G2 | POR | 2026-07-23 08:00 | CH_A | 0.5038 | 1.278433e-11 | 20 | 9.064 | 39.47 | 93.11 | 1.027671 | ok
L006.06 | L006 | G2 | POR | 2026-07-07 20:00 | CH_A | 0.4985 | 4.733107e-12 | 20 | 8.923 | 39.93 | 91.52 | 1.04071 | ok
L006.07 | L006 | G2 | POR | 2026-08-02 16:00 | CH_A | 0.4926 | 1.042352e-11 | 20 | 8.683 | 40.15 | 94.28 | 1.084398 | ok
L006.08 | L006 | G2 | POR | 2026-07-26 11:00 | CH_A | 0.5192 | 1.131521e-11 | 20 | 8.359 | 38.27 | 89.28 | 0.8580699 | ok
L006.09 | L006 | G2 | POR | 2026-07-12 12:00 | CH_A | 0.5153 | 1.380539e-11 | 20 | 8.763 | 38.63 | 87.88 | 1.044981 | ok
L006.10 | L006 | G2 | POR | 2026-07-16 22:00 | CH_A | 0.5197 | 2.327386e-11 | 20 | 9.369 | 39.22 | 92.3 | 0.9900521 | ok
L006.11 | L006 | G2 | POR | 2026-07-06 09:00 | CH_B | 0.515 | 2.048745e-11 | 20 | 9.083 | 39.08 | 86.85 | 0.9896757 | ok
L006.12 | L006 | G2 | POR | 2026-05-24 04:00 | CH_A | 0.5556 | 9.972235e-12 | 20 | 8.929 | 37.62 | 88.46 | 0.907429 | ok
L006.13 | L006 | G2 | POR | 2026-05-16 14:00 | CH_A | 0.5108 | 8.328986e-12 | 20 | 8.482 | 39.29 | 92.35 | 1.110839 | ok
L006.14 | L006 | G2 | POR | 2026-05-13 08:00 | CH_A | 0.4868 | 6.834202e-12 | 20 | 9.022 | 39.83 | 90.7 | 1.079789 | 12.3 ohm
L006.15 | L006 | G2 | POR | 2026-08-16 22:00 | CH_B | 0.5091 | 1.085256e-11 | 20 | 8.669 | 40.37 | 91.43 | 0.9244338 | ok
L006.16 | L006 | G2 | POR | 2026-07-11 21:00 | CH_A | 0.467 | 1.702217e-11 | 20 | 8.835 | 40.71 | 90.57 | 1.093007 | ok
L006.17 | L006 | G2 | POR | 2026-05-06 02:00 | CH_B | 0.5108 | 6.90352e-12 | 20 | 9.111 | 39.28 | 87.1 | 1.075217 | ok
L006.18 | L006 | G2 | POR | 2026-07-17 17:00 | CH_B | 0.4831 | 3.4929e-11 | 20 | 9.423 | 39.93 | 91.17 | 1.100809 | ok
L006.19 | L006 | G2 | POR | 2026-07-26 08:00 | CH_B | 0.53 | 1.627299e-11 | 20 | 9.673 | 39.64 | 91.82 | 0.9183863 | ok
L006.20 | L006 | G2 | POR | 2026-08-10 02:00 | CH_B | 0.469 | 1.014591e-11 | 20 | 9.17 | 41.21 | 88.94 | 0.9567141 | ok
L006.21 | L006 | G2 | POR | 2026-06-13 01:00 | CH_B | 0.5316 | 1.269165e-11 | 20 | 9.108 | 38.77 | 88.1 | 1.00642 | ok
L006.22 | L006 | G2 | POR | 2026-06-29 07:00 | CH_A | 0.4929 | 2.313355e-11 | 20 | 9.359 | 39.7 | 92.68 | 1.071642 | ok
L006.23 | L006 | G2 | POR | 2026-06-26 21:00 | CH_A | 0.5074 | 1.075135e-11 | 20 | 8.968 | 40.23 | 93.48 | 0.9909759 | ok
L006.24 | L006 | G2 | POR | 2026-06-22 02:00 | CH_B | 0.517 | 1.185094e-11 | 20 | 8.7 | 38.72 | 89.97 | 1.067148 | ok
L006.25 | L006 | G2 | POR | 2026-08-26 22:00 | CH_A | 0.4817 | 1.37535e-11 | 20 | 9.162 | 40.3 | 91.34 | 0.8661438 | ok
L007.01 | L007 | G2 | POR | 2026-07-27 06:00 | CH_B | 0.4655 | 2.084467e-11 | 20 | 9 | 41.41 | 93.67 | 1.012383 | ok
L007.02 | L007 | G2 | POR | 2026-07-07 18:00 | CH_B | 0.5119 | 1.352961e-11 | 20 | 9.601 | 39.11 | 92.2 | 1.044995 | ok
L007.03 | L007 | G2 | POR | 2026-06-02 17:00 | CH_A | 0.5054 | 1.618351e-11 | 20 | 8.735 | 39.91 | 92.87 | 0.8998173 | ok
L007.04 | L007 | G2 | POR | 2026-07-07 03:00 | CH_A | 0.4966 | 7.965205e-12 | 20 | 8.97 | 40.92 | 91.48 | 0.9315539 | ok
L007.05 | L007 | G2 | POR | 2026-05-20 06:00 | CH_B | 0.4465 | 1.310557e-11 | 20 | 8.956 | 41.52 | 90.44 | 1.06967 | ok
L007.06 | L007 | G2 | POR | 2026-08-21 22:00 | CH_A | 0.4863 | 1.870679e-11 | 20 | 9.366 | 39.75 | 89.87 | 0.9218924 | ok
L007.07 | L007 | G2 | POR | 2026-08-17 11:00 | CH_B | 0.516 | 1.082613e-11 | 20 | 8.637 | 38.82 | 91.01 | 0.9316811 | ok
L007.08 | L007 | G2 | POR | 2026-05-18 19:00 | CH_A | 0.5073 | 9.191858e-12 | 20 | 9.001 | 39.66 | 92.4 | 1.047941 | ok
L007.09 | L007 | G2 | POR | 2026-08-06 08:00 | CH_A | 0.4864 | 1.57328e-11 | 5.72 | 8.798 | 39.91 | 91.99 | 0.8743985 | ok
L007.10 | L007 | G2 | POR | 2026-08-22 09:00 | CH_B | 0.4926 | 2.059116e-11 | 20 | 8.764 | 39.83 | 92.65 | 0.8382345 | 12.3 ohm
L007.11 | L007 | G2 | POR | 2026-05-31 18:00 | CH_B | 0.4818 | 2.673999e-11 | 20 | 8.686 | 40.24 | 93.47 | 1.171312 | ok
L007.12 | L007 | G2 | POR | 2026-05-19 02:00 | CH_A | 0.5038 | 1.71598e-11 | 20 | 8.655 | 39.81 | 89.59 | 1.035056 | ok
L007.13 | L007 | G2 | POR | 2026-07-20 02:00 | CH_A | 0.4912 | 3.995458e-11 | 20 | 8.688 | 40.16 | 90.86 | 1.038636 | ok
L007.14 | L007 | G2 | POR | 2026-05-26 23:00 | CH_A | 0.4924 | 1.809127e-11 | 20 | 9.557 | 40.86 | 90.57 | 0.9744962 | ok
L007.15 | L007 | G2 | POR | 2026-07-22 18:00 | CH_A | 0.463 | 1.392483e-11 | 20 | 9.018 | 41.45 | 89.4 | 1.011054 | ok
L007.16 | L007 | G2 | POR | 2026-08-15 01:00 | CH_A | 0.5501 | 7.099576e-12 | 20 | 8.653 | 38.62 | 90.8 | 1.172965 | ok
L007.17 | L007 | G2 | POR | 2026-08-11 15:00 | CH_A | 0.5173 | 1.044318e-11 | 20 | 9.242 | 40.34 | 95.14 | 0.9269659 | ok
L007.18 | L007 | G2 | POR | 2026-07-20 12:00 | CH_B | 0.4576 | 1.380042e-11 | 20 | 9.312 | 41.92 | 92.78 | 0.9703765 | ok
L007.19 | L007 | G2 | POR | 2026-05-22 18:00 | CH_A | 0.5101 | 2.547918e-11 | 20 | 8.972 | 38.95 | 88.74 | 0.9773575 | ok
L007.20 | L007 | G2 | POR | 2026-07-02 19:00 | CH_B | 0.4735 | 1.561621e-11 | 20 | 8.875 | 40.99 | 93.74 | 1.069153 | ok
L007.21 | L007 | G2 | POR | 2026-08-20 18:00 | CH_A | 0.5085 | 1.071618e-11 | 20 | 9.193 | 41.07 | 93.93 | 0.9012579 | ok
L007.22 | L007 | G2 | POR | 2026-07-01 22:00 | CH_A | 0.4854 | 8.686183e-12 | 20 | 9.344 | 41.16 | 90.06 | 1.04667 | ok
L007.23 | L007 | G2 | POR | 2026-07-21 18:00 | CH_A | 0.4755 | 2.131691e-11 | 20 | 9.385 | 41.52 | 91.61 | 0.9719283 | ok
L007.24 | L007 | G2 | POR | 2026-07-18 14:00 | CH_A | 0.5197 | 6.651816e-12 | 20 | 8.787 | 39.31 | 89.44 | 0.8869913 | ok
L007.25 | L007 | G2 | POR | 2026-05-15 21:00 | CH_A | 0.5251 | 8.885579e-12 | 20 | 8.906 | 38.59 | 86.73 | 0.8585276 | ok
L008.01 | L008 | G2 | POR | 2026-06-19 07:00 | CH_A | 0.4913 | 1.453587e-11 | 20 | 8.758 | 40.06 | 93.31 | 0.8974283 | ok
L008.02 | L008 | G2 | POR | 2026-05-16 17:00 | CH_A | 0.5214 | 8.44296e-12 | 20 | 8.917 | 40.47 | 91.65 | 0.9309298 | ok
L008.03 | L008 | G2 | POR | 2026-06-22 02:00 | CH_B | 0.4864 | 1.496587e-11 | 20 | 9.208 | 40.33 | 88.95 | 1.147838 | ok
L008.04 | L008 | G2 | POR | 2026-08-20 16:00 | CH_B | 0.5267 | 9.253475e-12 | 20 | 9.29 | 38.59 | 87.98 | 0.9869899 | ok
L008.05 | L008 | G2 | POR | 2026-08-22 06:00 | CH_A | 0.5055 | 3.566724e-11 | 20 | 9.36 | 39.3 | 93.74 | 1.033218 | ok
L008.06 | L008 | G2 | POR | 2026-07-13 05:00 | CH_B | 0.5357 | 2.819967e-11 | 20 | 9.466 | 39.09 | 88.6 | 1.11812 | ok
L008.07 | L008 | G2 | POR | 2026-05-01 10:00 | CH_B | 0.4924 | 6.24859e-12 | 20 | 9.195 | 39.79 | 93.35 | 0.9483167 | ok
L008.08 | L008 | G2 | POR | 2026-07-07 15:00 | CH_B | 0.521 | 1.183273e-11 | 15.06 | 8.998 | 39.01 | 89.57 | 1.012767 | ok
L008.09 | L008 | G2 | POR | 2026-05-08 12:00 | CH_A | 0.4928 | 2.642036e-11 | 20 | 9.052 | 40.75 | 91.32 | 0.9486817 | 12.3 ohm
L008.10 | L008 | G2 | POR | 2026-07-28 | CH_B | 0.4853 | 1.042328e-11 | 20 | 8.935 | 41.33 | 90.8 | 0.9626896 | 12.3 ohm
L008.11 | L008 | G2 | POR | 2026-07-01 06:00 | CH_A | 0.4926 | 2.22661e-12 | 20 | 9.339 | 40.04 | 92.41 | 0.9610563 | ok
L008.12 | L008 | G2 | POR | 2026-07-15 06:00 | CH_B | 0.5006 | 2.515615e-11 | 20 | 9.022 | 39.42 | 90.58 | 1.046284 | ok
L008.13 | L008 | G2 | POR | 2026-07-29 21:00 | CH_B | 0.5355 | 1.207337e-11 | 20 | 9.16 | 39.22 | 89.84 | 1.23532 | ok
L008.14 | L008 | G2 | POR | 2026-08-24 15:00 | CH_A | 0.5123 | 0 | 20 | 8.568 | 38.59 | 88.68 | 0.8543872 | ok
L008.15 | L008 | G2 | POR | 2026-08-26 22:00 | CH_A | 0.4753 | 8.981695e-12 | 20 | 8.947 | 40.88 | 93.45 | 1.06116 | ok
L008.16 | L008 | G2 | POR | 2026-05-11 09:00 | CH_A | 0.4583 | 1.104934e-11 | 20 | 9.389 | 41.45 | 93.13 | 0.8801449 | ok
L008.17 | L008 | G2 | POR | 2026-05-11 06:00 | CH_A | 0.51 | 1.139986e-11 | 20 | 8.966 | 39.81 | 90.96 | 1.081388 | ok
L008.18 | L008 | G2 | POR | 2026-06-08 21:00 | CH_B | 0.5406 | 8.182174e-12 | 20 | 8.717 | 38.51 | 88.26 | 0.9179282 | ok
L008.19 | L008 | G2 | POR | 2026-08-18 19:00 | CH_B | 0.4871 | 1.617854e-11 | 20 | 9.014 | 40.39 | 91.31 | 0.8913334 | ok
L008.20 | L008 | G2 | POR | 2026-06-22 21:00 | CH_A | 0.5219 | 4.803291e-11 | 20 | 8.23 | 39.23 | 90.65 | 0.9293481 | ok
L008.21 | L008 | G2 | POR | 2026-07-13 09:00 | CH_B | 0.5064 | 1.049678e-11 | 20 | 9.233 | 39.78 | 94.52 | 1.070651 | ok
L008.22 | L008 | G2 | POR | 2026-08-04 08:00 | CH_A | 0.4797 | 1.309315e-11 | 20 | 9.06 | 41.66 | 90.83 | 0.7896364 | ok
L008.23 | L008 | G2 | POR | 2026-05-12 14:00 | CH_A | 0.4798 | 1.959168e-11 | 20 | 9.561 | 40 | 90.19 | 1.103671 | ok
L008.24 | L008 | G2 | POR | 2026-08-27 21:00 | CH_A | 0.5073 | 9.186041e-12 | 20 | 8.686 | 39.28 | 91.43 | 0.9929037 | 12.3 ohm
L008.25 | L008 | G2 | POR | 2026-05-07 02:00 | CH_B | 0.5115 | 1.035924e-11 | 20 | 9.004 | 39.44 | 91.95 | 0.9528379 | ok
L009.01 | L009 | G2 | POR | 2026-07-23 16:00 | CH_B | 0.4926 | 1.418081e-11 | 20 | 9.113 | 40.46 | 93.32 | 1.011836 | ok
L009.02 | L009 | G2 | POR | 2026-08-17 21:00 | CH_B | 0.4745 | 7.732884e-12 | 20 | 9.149 | 41.34 | 89.65 | 1.054616 | ok
L009.03 | L009 | G2 | POR | 2026-07-22 05:00 | CH_B | 0.5457 | 1.166984e-11 | 20 | 9.502 | 37.75 | 84.64 | 1.117122 | ok
L009.04 | L009 | G2 | POR | 2026-06-11 14:00 | CH_A | 0.517 | 1.806607e-11 | 20 | 8.463 | 39.81 | 94.67 | 0.9650417 | ok
L009.05 | L009 | G2 | POR | 2026-07-31 21:00 | CH_A | 0.5211 | 1.070981e-11 | 20 | 9.148 | 38.65 | 90.2 | 0.8915925 | ok
L009.06 | L009 | G2 | POR | 2026-08-04 07:00 | CH_A | 0.4911 | 7.107647e-12 | 20 | 8.964 | 40.46 | 90.78 | 1.092552 | ok
L009.07 | L009 | G2 | POR | 2026-06-27 04:00 | CH_A | 0.5023 | 1.477478e-11 | 20 | 8.922 | 39.7 | 93.7 | 1.149965 | ok
L009.08 | L009 | G2 | POR | 2026-07-18 11:00 | CH_B | 0.503 | 1.607146e-11 | 20 | 9.392 | 40.38 | 91.38 | 0.9695712 | ok
L009.09 | L009 | G2 | POR | 2026-06-15 23:00 | CH_A | 0.4958 | 0 | 20 | 8.894 | 40.8 | 93.59 | 1.039112 | ok
L009.10 | L009 | G2 | POR | 2026-07-11 | CH_A | 0.5216 | 1.13449e-11 | 20 | 8.546 | 39.18 | 90.7 | 1.061006 | ok
L009.11 | L009 | G2 | POR | 2026-06-24 02:00 | CH_A | 0.5068 | 1.005973e-11 | 20 | 9.111 | 40.14 | 91.09 | 1.040676 | 12.3 ohm
L009.12 | L009 | G2 | POR | 2026-07-13 23:00 | CH_A | 0.4958 | 7.973944e-12 | 20 | 9.119 | 40.12 | 89.87 | 0.9946358 | ok
L009.13 | L009 | G2 | POR | 2026-08-24 21:00 | CH_A | 0.5059 | 1.565132e-11 | 20 | 8.738 | 38.8 | 90.81 | 0.915437 | 12.3 ohm
L009.14 | L009 | G2 | POR | 2026-05-19 02:00 | CH_B | 0.4925 | 3.436572e-11 | 20 | 8.582 | 40.71 | 94.14 | 1.147486 | ok
L009.15 | L009 | G2 | POR | 2026-06-11 12:00 | CH_A | 0.5322 | 1.930688e-11 | 20 | 9.152 | 39.31 | 91.74 | 0.8831069 | ok
L009.16 | L009 | G2 | POR | 2026-08-10 23:00 | CH_B | 0.5133 | 2.241371e-11 | 20 | 8.645 | 39.87 | 90.51 | 1.054805 | ok
L009.17 | L009 | G2 | POR | 2026-08-10 22:00 | CH_A | 0.5222 | 1.993441e-11 | 20 | 8.84 | 39.36 | 89.08 | 0.934031 | ok
L009.18 | L009 | G2 | POR | 2026-05-31 19:00 | CH_B | 0.5327 | 1.430908e-11 | 20 | 9.201 | 38.64 | 87.12 | 1.228302 | ok
L009.19 | L009 | G2 | POR | 2026-05-19 | CH_B | 0.47 | 9.406208e-12 | 20 | 9.285 | 40.38 | 90.44 | 1.02847 | ok
L009.20 | L009 | G2 | POR | 2026-05-15 20:00 | CH_B | 0.5427 | 1.036736e-11 | 20 | 8.64 | 39.01 | 88 | 1.015971 | ok
L009.21 | L009 | G2 | POR | 2026-06-03 22:00 | CH_B | 0.5175 | 1.679213e-11 | 20 | 9.169 | 39.2 | 89.77 | 0.8975846 | ok
L009.22 | L009 | G2 | POR | 2026-06-13 19:00 | CH_A | 0.4932 | 1.067125e-11 | 20 | 9.405 | 39.66 | 92.01 | 1.004428 | ok
L009.23 | L009 | G2 | POR | 2026-07-11 14:00 | CH_B | 0.507 | 1.659568e-11 | 20 | 8.698 | 39.52 | 87.81 | 0.9479124 | ok
L009.24 | L009 | G2 | POR | 2026-07-19 17:00 | CH_B | 0.5115 | 1.320853e-11 | 20 | 8.934 | 38.76 | 87.98 | 1.004073 | ok
L009.25 | L009 | G2 | POR | 2026-05-22 12:00 | CH_A | 0.4904 | 9.204635e-12 | 20 | 8.931 | 41.38 | 92.9 | 1.005113 | ok
L010.01 | L010 | G2 | POR | 2026-05-18 17:00 | CH_B | 0.5304 | 1.974341e-11 | 20 | 9.145 | 38.96 | 92.56 | 0.8751712 | ok
L010.02 | L010 | G2 | POR | 2026-08-16 07:00 | CH_B | 0.5278 | 1.098511e-11 | 20 | 9.296 | 39.29 | 89.39 | 0.9941991 | ok
L010.03 | L010 | G2 | POR | 2026-06-19 13:00 | CH_A | 0.5022 | 7.806711e-12 | 20 | 8.959 | 40.83 | 92.92 | 0.9853499 | 12.3 ohm
L010.04 | L010 | G2 | POR | 2026-08-08 06:00 | CH_A | 0.4932 | 5.304776e-11 | 20 | 8.869 | 39.95 | 89.44 | 0.9269506 | ok
L010.05 | L010 | G2 | POR | 2026-07-28 21:00 | CH_A | 0.4997 | 7.711416e-12 | 20 | 8.811 | 39.21 | 92.01 | 1.025713 | ok
L010.06 | L010 | G2 | POR | 2026-08-10 23:00 | CH_B | 0.5019 | 1.539812e-11 | 20 | 8.801 | 40.74 | 93.46 | 1.03428 | ok
L010.07 | L010 | G2 | POR | 2026-07-16 10:00 | CH_A | 0.4836 | 3.275364e-11 | 20 | 9.307 | 40.32 | 91.87 | 1.053599 | ok
L010.08 | L010 | G2 | POR | 2026-05-22 13:00 | CH_B | 0.4528 | 1.952428e-11 | 20 | 9.08 | 41.22 | 92.92 | 1.177163 | 12.3 ohm
L010.09 | L010 | G2 | POR | 2026-07-04 22:00 | CH_B | 0.4876 | 0 | 20 | 9.12 | 40.71 | 91.24 | 0.9259227 | 12.3 ohm
L010.10 | L010 | G2 | POR | 2026-08-20 23:00 | CH_B | 0.4365 | 9.820727e-12 | 20 | 8.223 | 41.55 | 94.15 | 1.155734 | ok
L010.11 | L010 | G2 | POR | 2026-08-20 08:00 | CH_A | 0.5087 | 8.867529e-12 | 20 | 9.299 | 39.78 | 89.89 | 0.9635731 | 12.3 ohm
L010.12 | L010 | G2 | POR | 2026-08-05 11:00 | CH_A | 0.475 | 1.356559e-11 | 20 | 8.787 | 40.34 | 93.45 | 0.9295341 | 12.3 ohm
L010.13 | L010 | G2 | POR | 2026-05-24 06:00 | CH_A | 0.5048 | 7.805187e-12 | 20 | 9.387 | 39.46 | 91.29 | 0.9789029 | ok
L010.14 | L010 | G2 | POR | 2026-05-15 15:00 | CH_A | 0.4711 | 9.847384e-12 | 20 | 9.356 | 40.94 | 91.42 | 0.9720224 | ok
L010.15 | L010 | G2 | POR | 2026-08-26 22:00 | CH_B | 0.5174 | 9.574326e-12 | 20 | 8.496 | 38.79 | 89.45 | 0.8523667 | ok
L010.16 | L010 | G2 | POR | 2026-05-16 07:00 | CH_B | 0.4655 | 1.870766e-11 | 20 | 9.33 | 42.04 | 90.05 | 1.105449 | ok
L010.17 | L010 | G2 | POR | 2026-06-27 03:00 | CH_A | 0.5108 | 3.458141e-11 | 20 | 8.891 | 38.76 | 86.75 | 0.7709812 | ok
L010.18 | L010 | G2 | POR | 2026-08-09 01:00 | CH_A | 0.5084 | 1.875736e-11 | 20 | 8.63 | 39.75 | 90.68 | 0.9877128 | ok
L010.19 | L010 | G2 | POR | 2026-07-03 14:00 | CH_B | 0.447 | 5.974346e-12 | 20 | 8.664 | 42.02 | 93.5 | 0.9214668 | ok
L010.20 | L010 | G2 | POR | 2026-05-12 23:00 | CH_A | 0.4932 | 1.373259e-11 | 20 | 8.579 | 40.71 | 89.64 | 1.077572 | ok
L010.21 | L010 | G2 | POR | 2026-05-12 10:00 | CH_B | 0.5043 | 2.786397e-11 | 20 | 9.007 | 39.51 | 91 | 1.072637 | ok
L010.22 | L010 | G2 | POR | 2026-07-25 05:00 | CH_B | 0.5104 | 1.503851e-11 | 9.99 | 8.801 | 39.81 | 91.42 | 0.985799 | ok
L010.23 | L010 | G2 | POR | 2026-06-06 16:00 | CH_A | 0.5409 | -1e-12 | 20 | 9.051 | 38.62 | 88.37 | 1.004095 | ok
L010.24 | L010 | G2 | POR | 2026-06-26 02:00 | CH_B | 0.4787 | 6.999559e-12 | 20 | 9.161 | 40.43 | 92.11 | 1.047597 | 12.3 ohm
L010.25 | L010 | G2 | CIP-A | 2026-05-06 05:00 | CH_B | 0.5432 | 8.190746e-11 | 20 | 9.099 | 37.94 | 86.95 |  | 12.3 ohm
L011.01 | L011 | G2 | CIP-A | 2026-05-10 02:00 | CH_B | 0.5475 | 4.185657e-11 | 20 | 9.3 | 38.22 | 89.19 |  | ok
L011.02 | L011 | G2 | CIP-A | 2026-05-29 05:00 | CH_B | 0.5635 | 2.09002e-11 | 20 | 8.238 | 37.98 | 88.16 |  | ok
L011.03 | L011 | G2 | CIP-A | 2026-07-13 07:00 | CH_B | 0.5782 | 5.896522e-11 | 20 | 8.993 | 36.66 | 83.28 |  | ok
L011.04 | L011 | G2 | CIP-A | 2026-06-18 04:00 | CH_B | 0.5367 | 4.232644e-11 | 20 | 9.649 | 37.9 | 88.15 |  | ok
L011.05 | L011 | G2 | CIP-A | 2026-05-16 22:00 | CH_B | 0.5408 | 5.970983e-11 | 20 | 8.908 | 37.52 | 85.39 |  | ok
L011.06 | L011 | G2 | CIP-A | 2026-06-12 19:00 | CH_B | 0.5575 | 6.478788e-11 | 20 | 9.03 | 37.04 | 86.6 |  | ok
L011.07 | L011 | G2 | CIP-A | 2026-07-06 19:00 | CH_B | 0.5379 | 3.671507e-11 | 20 | 9.135 | 38.12 | 87.76 |  | ok
L011.08 | L011 | G2 | CIP-A | 2026-07-20 01:00 | CH_B | 0.5541 | 4.284901e-11 | 20 | 8.817 | 38.25 | 88.22 |  | ok
L011.09 | L011 | G2 | CIP-A | 2026-08-08 08:00 | CH_A | 0.4737 | 1.117105e-10 | 20 | 8.788 | 41.02 | 92.63 |  | 12.3 ohm
L011.10 | L011 | G2 | CIP-A | 2026-06-04 20:00 | CH_A | 0.4866 | 2.054293e-11 | 20 | 8.991 | 40.54 | 94.5 |  | ok
L011.11 | L011 | G2 | CIP-A | 2026-06-12 01:00 | CH_A | 0.5037 | 6.608672e-11 | 20 | 8.973 | 40.21 | 91.62 |  | ok
L011.12 | L011 | G2 | CIP-A | 2026-07-09 23:00 | CH_B | 0.5464 | 1.047997e-10 | 20 | 9.187 | 37.86 | 88.32 |  | 12.3 ohm
L011.13 | L011 | G2 | CIP-A | 2026-08-26 | CH_B | 0.5358 | 7.781588e-11 | 20 | 9.528 | 38.42 | 89.6 |  | ok
L011.14 | L011 | G2 | CIP-A | 2026-06-07 04:00 | CH_B | 0.5663 | 4.744408e-11 | 20 | 9.196 | 36.75 | 85.76 |  | ok
L011.15 | L011 | G2 | CIP-A | 2026-07-27 14:00 | CH_B | 0.5556 | 4.141483e-11 | 20 | 8.643 | 36.57 | 84.17 |  | ok
L011.16 | L011 | G2 | CIP-A | 2026-06-29 19:00 | CH_A | 0.5055 | 3.869847e-11 | 20 | 8.809 | 40.11 | 93.74 |  | ok
L011.17 | L011 | G2 | CIP-A | 2026-08-14 17:00 | CH_B | 0.5686 | 5.305413e-11 | 20 | 8.719 | 37.48 | 84.78 |  | ok
L011.18 | L011 | G2 | CIP-A | 2026-06-03 03:00 | CH_B | 0.5695 | 3.371121e-11 | 20 | 9.102 | 37.39 | 84.17 |  | ok
L011.19 | L011 | G2 | CIP-A | 2026-05-11 08:00 | CH_B | 0.4965 | 5.848813e-11 | 20 | 9.309 | 39.35 | 89.74 |  | ok
L011.20 | L011 | G2 | CIP-A | 2026-08-11 04:00 | CH_B | 0.5789 | 8.137667e-11 | 20 | 8.794 | 36.78 | 87.73 |  | ok
L011.21 | L011 | G2 | CIP-A | 2026-08-28 04:00 | CH_A | 0.531 | 2.383887e-11 | 20 | 8.883 | 37.99 | 90.33 |  | ok
L011.22 | L011 | G2 | CIP-A | 2026-05-10 08:00 | CH_B | 0.5528 | 5.434528e-11 | 20 | 9.012 | 37.1 | 86.08 |  | 12.3 ohm
L011.23 | L011 | G2 | CIP-A | 2026-06-23 | CH_B | 0.5518 | 4.166146e-11 | 20 | 8.997 | 37.33 | 86.93 |  | ok
L011.24 | L011 | G2 | CIP-A | 2026-07-16 20:00 | CH_A | 0.5233 | 2.916259e-11 | 20 | 8.472 | 38.95 | 92.43 |  | 12.3 ohm
L011.25 | L011 | G2 | CIP-A | 2026-05-21 15:00 | CH_B | 0.5354 | 1.24826e-10 | 20 | 8.679 | 37.87 | 87.59 |  | ok
L012.01 | L012 | G2 | CIP-A | 2026-06-01 17:00 | CH_B | 0.5529 | 4.338684e-11 | 20 | 9.134 | 37.75 | 89.2 |  | ok
L012.02 | L012 | G2 | CIP-A | 2026-06-27 16:00 | CH_B | 0.5644 | 4.65159e-11 | 20 | 9.46 | 36.7 | 88.63 |  | ok
L012.03 | L012 | G2 | CIP-A | 2026-08-12 01:00 | CH_B | 0.524 | 0 | 20 | 9.203 | 39.06 | 89.05 |  | ok
L012.04 | L012 | G2 | CIP-A | 2026-08-01 03:00 | CH_B | 0.5566 | 2.627077e-11 | 20 | 9.022 | 37.78 | 88.97 |  | ok
L012.05 | L012 | G2 | CIP-B | 2026-05-20 13:00 | CH_B | 0.4522 | 8.407551e-12 | 20 | 8.613 | 41.21 | 92.17 |  | ok
L012.06 | L012 | G2 | CIP-B | 2026-05-05 19:00 | CH_A | 0.4845 | 2.223263e-11 | 20 | 9.103 | 40.66 | 94.85 |  | ok
L012.07 | L012 | G2 | CIP-B | 2026-08-09 06:00 | CH_A | 0.5327 | 7.963765e-12 | 17.87 | 8.29 | 39.24 | 91.03 |  | ok
L000.07 | L000 | G1 | POR | 2026-06-15 19:00 | CH_A | 0.7039 | 9.906489e-12 | 20 | 9 | 40.67 | 90.22 | 0.9420698 | ok